## Sheet1
energy | FU21Y_p_10deg | FU21Y_p_45deg | FU21Y_p_80deg | SP11_p_10deg | SP11_p_45deg | SP11_p_80deg
-126.301 | -3.7257907e-05 | -4.629646e-05 | 3.3378253e-05 | 2.6972145e-05 | -1.8958582e-05 | -5.4029097e-05
-123.298 | -8.5032871e-06 | 5.3360911e-06 | 1.532294e-05 | 6.9110235e-05 | -8.5813528e-05 | -3.2255601e-05
-120.3 | -2.5779845e-05 | 5.6474478e-05 | -1.0798613e-05 | -5.2720123e-06 | 8.7054931e-05 | -3.1157805e-05
-117.3 | -7.1344766e-06 | 9.5342635e-06 | -7.2418023e-06 | 9.5847937e-05 | 2.0515903e-05 | 2.0287344e-06
-114.3 | 2.8134313e-05 | -1.688851e-05 | 3.6561563e-06 | 8.7573944e-06 | 4.2752063e-05 | 8.3395571e-06
-111.3 | 1.1974537e-05 | 6.4533559e-05 | -1.9898713e-05 | -8.2996467e-05 | -6.127917e-05 | -3.5916907e-06
-108.3 | 2.0861272e-05 | -5.6452102e-06 | -9.1420325e-06 | 1.5186892e-05 | -6.3753903e-05 | 2.4339964e-05
-105.3 | 8.9050989e-07 | -5.2113332e-06 | 1.890988e-05 | -0.0001190633 | 7.0132963e-05 | -1.673973e-05
-102.299 | 1.5704169e-05 | -2.3289346e-05 | -8.7049378e-06 | 0.0001020495 | 3.8076017e-05 | 4.6157381e-05
-99.299 | 4.5590821e-05 | 1.9656836e-05 | 8.673722e-06 | -7.7598945e-05 | -3.2293098e-05 | 3.8870678e-05
-96.299 | -8.1995152e-05 | -4.6989992e-05 | -2.2480731e-05 | 6.0920053e-05 | 5.5610076e-05 | 5.9066842e-05
-93.299 | 3.1867232e-05 | -1.4029636e-05 | -2.0999558e-05 | 2.7795006e-05 | -5.5666298e-06 | 2.5738806e-06
-90.3 | 2.5105678e-06 | -6.2346048e-05 | 2.00836e-05 | 1.8250409e-05 | 6.04198e-06 | 1.4131767e-05
-87.301 | 4.3474041e-05 | -5.4701288e-06 | 6.2532489e-06 | 3.4781427e-05 | -1.7397044e-05 | 1.7449167e-05
-84.302 | 2.3008599e-05 | 2.9451874e-06 | -1.2425477e-05 | -6.7120276e-05 | 5.5778959e-05 | 3.5512153e-05
-81.301 | 3.7382715e-06 | 2.3617162e-05 | -2.8042511e-05 | -5.7149515e-05 | 4.9922167e-05 | 3.6938842e-05
-78.3 | 2.1248944e-05 | -2.0324053e-05 | -1.7028709e-05 | 2.9534211e-05 | -4.7922081e-05 | 2.7193708e-05
-75.301 | -6.1256646e-05 | 1.3152902e-05 | -5.2571208e-06 | -6.7131203e-05 | -2.2966874e-05 | 2.9953169e-05
-72.299 | -2.4834021e-05 | -1.5851256e-05 | -1.0693413e-06 | -7.5958642e-05 | 2.9075202e-05 | 2.097762e-05
-69.302 | -1.8613705e-05 | -4.239093e-05 | -1.2273138e-05 | -9.1287852e-05 | 3.485169e-05 | 8.059734e-06
-66.301 | -1.8529067e-05 | 2.8646329e-05 | -3.8269235e-06 | 3.2838301e-05 | -4.7425631e-07 | 1.0369077e-05
-63.3 | -2.3746267e-05 | 2.7051942e-05 | 2.0353925e-05 | 5.1254013e-05 | -5.5892526e-05 | 1.9038144e-05
-60.299 | -4.4151508e-05 | 5.7835421e-05 | -2.7173335e-05 | -4.5983953e-05 | 3.5723027e-05 | -4.9967275e-05
-57.3 | 2.877489e-05 | -1.6743162e-05 | 8.4357102e-06 | -1.1061057e-05 | -1.824966e-05 | -2.8801454e-05
-54.299 | 3.6161322e-05 | 4.5653891e-06 | -1.6190616e-05 | -3.0575759e-05 | -6.8343165e-05 | -3.0372333e-05
-51.3 | -6.397702e-06 | -5.3454783e-05 | 1.399898e-06 | 1.453259e-06 | -7.2196419e-06 | -3.5482945e-05
-48.3 | -4.9457058e-06 | 2.0655622e-06 | 5.1607847e-06 | -2.3825972e-05 | -0.00012310275 | -2.2232554e-05
-45.3 | 2.553025e-05 | 3.8700179e-05 | 1.5847231e-05 | 1.3145345e-05 | -8.3004826e-05 | 1.2683291e-06
-42.3 | -2.9616946e-05 | 3.8051485e-05 | -2.2341732e-05 | -0.00010320032 | -6.4415296e-05 | -5.4446369e-05
-39.3 | 5.4971677e-05 | -2.5787676e-05 | -4.0747447e-06 | -1.097326e-05 | 2.5815927e-05 | -5.6919165e-05
-36.301 | -3.0262215e-06 | 1.3785795e-05 | -7.2057429e-06 | 4.9807172e-05 | 4.9526349e-05 | -2.3611432e-05
-33.299 | 1.5198254e-05 | 3.4241876e-06 | 6.0658268e-06 | -1.1758885e-05 | 5.616137e-05 | -2.7703614e-05
-30.299 | 3.4823258e-05 | 9.526651e-06 | 2.8263934e-06 | 3.3828665e-05 | 3.9148749e-05 | -1.8666865e-05
-27.3 | -3.7363152e-05 | 3.0480437e-05 | 1.6533999e-05 | 3.9695783e-05 | 6.9948233e-05 | -1.3668824e-05
-24.301 | 7.8322226e-06 | -1.7144211e-05 | 1.1256755e-05 | -1.5406166e-05 | -4.2821936e-05 | 3.9232604e-05
-21.3 | -2.031856e-05 | -2.5410432e-06 | 1.2939638e-05 | 1.4238029e-05 | 3.2698606e-05 | 3.2022182e-05
-18.299 | -1.5854585e-05 | -3.8041496e-05 | 1.5256631e-05 | 0.00011632911 | 1.7353305e-05 | 6.646431e-05
-15.301 | 4.1001309e-06 | -2.0842153e-06 | 2.9789093e-05 | 1.8694633e-05 | 6.6566414e-05 | 3.4777963e-05
-12.301 | -2.3118949e-05 | -1.2582987e-05 | 2.3595417e-05 | 9.2792035e-05 | 5.7419035e-05 | 7.6498236e-05
-9.301 | 4.5979176e-05 | 3.1723372e-05 | 5.6240452e-05 | 7.8613495e-06 | 3.2305171e-05 | 0.00010697599
-9 | 2.9859203e-05 | 3.5529604e-05 | 5.9986938e-05 | 8.5099416e-05 | 1.2937995e-05 | 7.1792795e-05
-8.699 | 3.3994621e-05 | 2.503752e-05 | 6.5780676e-05 | -1.550876e-06 | 0.0001347814 | 5.5915571e-05
-8.401 | 7.1144759e-05 | 3.5590391e-06 | 6.9071573e-05 | 5.539759e-05 | 4.6881404e-05 | 7.4805748e-05
-8.1 | 5.7425325e-05 | 2.8156425e-05 | 6.9331264e-05 | 4.4760928e-06 | 6.0939741e-05 | 0.00010245023
-7.799 | 2.0112946e-05 | 2.149518e-05 | 7.8830021e-05 | -9.916944e-06 | 0.00012671707 | 0.00011957905
-7.501 | 2.1254656e-05 | 4.410839e-05 | 5.1193008e-05 | 7.2831008e-05 | 3.9511866e-05 | 7.0155384e-05
-7.201 | 7.9696298e-05 | 5.9641498e-05 | 8.1020706e-05 | 0.00010236605 | 6.6126417e-05 | 9.8107013e-05
-6.898 | -2.8996358e-05 | 1.3137976e-06 | 6.7198122e-05 | 4.2089101e-05 | 8.011e-05 | 8.0199448e-05
-6.6 | 2.8765723e-05 | 1.3396626e-05 | 7.9458534e-05 | 0.00010369244 | 9.2564731e-05 | 7.7938033e-05
-6.301 | 0.00010658443 | 3.9685277e-05 | 9.1539523e-05 | 0.00014362935 | 0.00010207846 | 0.00010838764
-5.999 | 5.1187688e-05 | 5.6134072e-05 | 9.5849894e-05 | 1.4245015e-05 | 0.00023062214 | 6.6478033e-05
-5.699 | 6.3499402e-05 | 2.4620505e-05 | 9.0855043e-05 | 9.033584e-05 | 0.00011602716 | 0.00016108367
-5.4 | 5.054246e-05 | 6.5551733e-05 | 0.00011399394 | 0.00012531856 | 0.00018849122 | 0.00011445396
-5.1 | 9.6614241e-05 | 6.046544e-05 | 0.00012811916 | 7.4836489e-05 | 0.00019111709 | 0.00015309202
-4.8 | 6.459287e-05 | 2.8165633e-05 | 0.00011707999 | 0.00013547472 | 0.00022032758 | 0.00014629896
-4.5 | 0.00013414099 | 0.00012341703 | 0.00013338991 | 7.1243724e-05 | 0.00013950349 | 0.0001974258
-4.201 | 0.00015497201 | 0.00016947612 | 0.00014145237 | 0.00012297064 | 0.0001831685 | 0.00017550071
-3.901 | 8.865076e-05 | 0.00018442222 | 0.00017018036 | 0.0001873398 | 0.00024475082 | 0.00025650492
-3.6 | 0.00022902034 | 0.00031932738 | 0.00024182253 | 0.00024998862 | 0.00039123724 | 0.00026345259
-3.301 | 0.00039593691 | 0.0004709996 | 0.00028905401 | 0.00041084365 | 0.00044360133 | 0.00037698576
-3 | 0.0006035013 | 0.001007444 | 0.00051028214 | 0.00061840608 | 0.00083467996 | 0.00057995282
-2.701 | 0.0012993444 | 0.0021269025 | 0.00088383304 | 0.0015057617 | 0.0015031629 | 0.001048791
-2.4 | 0.0028255374 | 0.0048677718 | 0.0017963958 | 0.003065348 | 0.0033068291 | 0.002138058
-2.1 | 0.0060233366 | 0.010036668 | 0.003669907 | 0.0065572294 | 0.0070456157 | 0.0043382299
-1.799 | 0.011429415 | 0.018137457 | 0.006823412 | 0.012358501 | 0.013748809 | 0.0076682361
-1.5 | 0.018666821 | 0.027519914 | 0.010880459 | 0.019569445 | 0.022188727 | 0.011551464
-1.201 | 0.025960221 | 0.035601613 | 0.015178069 | 0.026196384 | 0.030590675 | 0.014941549
-0.901 | 0.031894253 | 0.040846932 | 0.019450498 | 0.030670313 | 0.035699397 | 0.017654914
-0.601 | 0.036176207 | 0.04408868 | 0.023780366 | 0.033294792 | 0.038449977 | 0.020642223
-0.3 | 0.039740589 | 0.047051917 | 0.02879448 | 0.035688964 | 0.040605337 | 0.024526456
0.001 | 0.043644952 | 0.049432828 | 0.033975695 | 0.039065365 | 0.043109794 | 0.029131511
0.3 | 0.046417007 | 0.050737744 | 0.03867181 | 0.041692465 | 0.045203035 | 0.033358569
0.6 | 0.047286287 | 0.050183704 | 0.041849287 | 0.04356001 | 0.046106727 | 0.036771973
0.899 | 0.047006778 | 0.048795186 | 0.044095437 | 0.043909451 | 0.046001135 | 0.039738601
1.2 | 0.046787421 | 0.048384611 | 0.046283248 | 0.045030401 | 0.046430043 | 0.043343862
1.5 | 0.04713658 | 0.050083177 | 0.049972003 | 0.047361538 | 0.048007499 | 0.049082704
1.8 | 0.051972909 | 0.056298022 | 0.057328172 | 0.053167682 | 0.053270384 | 0.058764636
2.1 | 0.062286821 | 0.069326685 | 0.070762117 | 0.062751121 | 0.063518232 | 0.074255316
2.4 | 0.08014356 | 0.090484707 | 0.092799856 | 0.078882021 | 0.07984879 | 0.097615281
2.701 | 0.10615113 | 0.120801 | 0.12497761 | 0.10062267 | 0.10374804 | 0.1281769
3.001 | 0.13668902 | 0.15523749 | 0.16509225 | 0.12603834 | 0.13227541 | 0.16298929
3.299 | 0.16706416 | 0.18846265 | 0.20567599 | 0.15208706 | 0.16294967 | 0.19677435
3.6 | 0.19137825 | 0.21564658 | 0.24192349 | 0.17401009 | 0.19000897 | 0.22696975
3.9 | 0.20539726 | 0.23320443 | 0.27035607 | 0.1901422 | 0.21137528 | 0.25373389
4.2 | 0.20900739 | 0.24260566 | 0.29129283 | 0.20005015 | 0.22788297 | 0.27651461
4.498 | 0.20541274 | 0.24688127 | 0.30768666 | 0.20749158 | 0.24082944 | 0.29891199
4.8 | 0.19974265 | 0.25103365 | 0.32246589 | 0.21440719 | 0.254205 | 0.32357022
5.101 | 0.19622512 | 0.25854728 | 0.34073603 | 0.22317682 | 0.26867549 | 0.3503313
5.402 | 0.19880325 | 0.27456984 | 0.36627914 | 0.2354555 | 0.28741321 | 0.38275908
5.699 | 0.20766599 | 0.29894189 | 0.4040317 | 0.24999649 | 0.31124381 | 0.42123997
6.001 | 0.22285126 | 0.33162725 | 0.45457841 | 0.2663268 | 0.33983243 | 0.46524258
6.3 | 0.2401257 | 0.36872113 | 0.51042773 | 0.28185883 | 0.37060197 | 0.50972365
6.599 | 0.2581316 | 0.40224891 | 0.56375491 | 0.29667131 | 0.39955365 | 0.55074099
6.901 | 0.275303 | 0.43113283 | 0.60902642 | 0.30884237 | 0.42509043 | 0.58386514
7.201 | 0.29168072 | 0.45347272 | 0.63986195 | 0.32059174 | 0.44604463 | 0.60678733
7.499 | 0.30840265 | 0.46892106 | 0.65687905 | 0.3317659 | 0.46160391 | 0.62013032
7.8 | 0.32679673 | 0.48126792 | 0.6631834 | 0.34573184 | 0.47291537 | 0.62633805
8.101 | 0.34860184 | 0.49377108 | 0.66308186 | 0.36461918 | 0.48328646 | 0.62946016
8.4 | 0.37722362 | 0.50912483 | 0.66194706 | 0.38886005 | 0.49613541 | 0.63268922
8.702 | 0.41156732 | 0.52995803 | 0.66288473 | 0.42104282 | 0.51479438 | 0.64105078
9 | 0.45371459 | 0.55597763 | 0.67020981 | 0.45813725 | 0.53916412 | 0.65672116
9.3 | 0.497993 | 0.58912284 | 0.68584873 | 0.49931159 | 0.56819056 | 0.67987937
9.601 | 0.54210322 | 0.62533835 | 0.71109955 | 0.54170585 | 0.60594012 | 0.71431941
9.9 | 0.58250607 | 0.66482636 | 0.74732002 | 0.58099973 | 0.64622598 | 0.75850728
10.199 | 0.61700899 | 0.70721958 | 0.794201 | 0.61744455 | 0.68941027 | 0.81107104
10.5 | 0.64674328 | 0.75223827 | 0.84978809 | 0.64918298 | 0.73718386 | 0.87080112
10.8 | 0.67489211 | 0.79979375 | 0.91322901 | 0.68151987 | 0.78679875 | 0.93562206
11.097 | 0.70355198 | 0.84646615 | 0.97726591 | 0.71248999 | 0.83747212 | 1.0006628
11.4 | 0.7342764 | 0.89725343 | 1.0377265 | 0.75158969 | 0.88975653 | 1.0609197
11.7 | 0.769818 | 0.94217076 | 1.0887484 | 0.79184052 | 0.93844289 | 1.109481
12 | 0.80818005 | 0.98266865 | 1.1278651 | 0.83568737 | 0.98145467 | 1.146887
12.299 | 0.84925786 | 1.018171 | 1.1562635 | 0.88054313 | 1.019679 | 1.1727825
12.6 | 0.89058827 | 1.0486076 | 1.1768611 | 0.92567125 | 1.0510133 | 1.189605
12.9 | 0.93154472 | 1.0750945 | 1.1876748 | 0.96913815 | 1.0793341 | 1.1978333
13.199 | 0.97274293 | 1.0986285 | 1.1941482 | 1.0125313 | 1.102505 | 1.2013304
13.5 | 1.0178968 | 1.1217116 | 1.1956345 | 1.0570678 | 1.123712 | 1.2008121
13.8 | 1.0626352 | 1.1464341 | 1.1959265 | 1.1047642 | 1.1459193 | 1.1997047
14.101 | 1.1166959 | 1.1756508 | 1.1952773 | 1.1602174 | 1.1699248 | 1.1983195
14.399 | 1.1823239 | 1.2080942 | 1.1925215 | 1.2216082 | 1.1970626 | 1.1966744
14.699 | 1.2593097 | 1.2463559 | 1.1889437 | 1.2939435 | 1.2296179 | 1.1924053
15.001 | 1.3496128 | 1.2893701 | 1.1822425 | 1.3777471 | 1.2643179 | 1.1867285
15.3 | 1.4504137 | 1.3376681 | 1.1734652 | 1.4689236 | 1.3042804 | 1.178525
15.6 | 1.5581089 | 1.3880984 | 1.1637701 | 1.5671219 | 1.3483012 | 1.1704885
15.9 | 1.6638345 | 1.4383151 | 1.1569002 | 1.6615129 | 1.3923135 | 1.1659787
16.201 | 1.754355 | 1.4835994 | 1.1566317 | 1.7447191 | 1.4344777 | 1.173997
16.5 | 1.820472 | 1.5177173 | 1.1646982 | 1.8054032 | 1.4716011 | 1.1860061
16.8 | 1.8577548 | 1.5432933 | 1.1823229 | 1.8409803 | 1.5009831 | 1.2067382
17.1 | 1.8642322 | 1.557974 | 1.2079656 | 1.8449886 | 1.5208976 | 1.2368487
17.401 | 1.8439929 | 1.5631031 | 1.2418017 | 1.8269847 | 1.5335016 | 1.271936
17.7 | 1.8030441 | 1.5617789 | 1.2791152 | 1.7884211 | 1.5372127 | 1.3096136
18 | 1.7497666 | 1.5489286 | 1.3122478 | 1.7381592 | 1.5324212 | 1.3417934
18.3 | 1.6868072 | 1.5282134 | 1.3370892 | 1.6800754 | 1.5191787 | 1.3612145
18.6 | 1.6233233 | 1.4994348 | 1.3463322 | 1.6214703 | 1.4990672 | 1.3665298
18.901 | 1.5651374 | 1.4645766 | 1.3385392 | 1.5647747 | 1.4680339 | 1.3559495
19.201 | 1.5097974 | 1.422952 | 1.3158565 | 1.5142848 | 1.4299243 | 1.3300056
19.5 | 1.460581 | 1.3806603 | 1.2823945 | 1.46695 | 1.3904004 | 1.2953406
19.801 | 1.4172217 | 1.3357996 | 1.2411268 | 1.4244903 | 1.3468756 | 1.2546958
20.099 | 1.3775059 | 1.2928064 | 1.2006238 | 1.3876991 | 1.3057877 | 1.2145857
20.4 | 1.3416166 | 1.2533975 | 1.1610681 | 1.3543835 | 1.2668027 | 1.1762887
20.7 | 1.310314 | 1.2191535 | 1.1258207 | 1.3240988 | 1.2309582 | 1.1428983
21 | 1.2863275 | 1.1938143 | 1.0963808 | 1.300391 | 1.2015315 | 1.1154717
21.298 | 1.2697528 | 1.1757761 | 1.0760357 | 1.2851463 | 1.1799181 | 1.0940793
21.598 | 1.2622437 | 1.1653194 | 1.0601807 | 1.2743696 | 1.1639706 | 1.07834
21.899 | 1.2639829 | 1.1627671 | 1.0518143 | 1.2734645 | 1.1563634 | 1.0679705
22.201 | 1.2758912 | 1.1685749 | 1.0480342 | 1.2774663 | 1.1545793 | 1.0612497
22.499 | 1.2917593 | 1.1766684 | 1.0475962 | 1.2890616 | 1.1586541 | 1.0588444
22.801 | 1.311387 | 1.1868065 | 1.0479693 | 1.2999356 | 1.1646237 | 1.0571977
23.1 | 1.3288944 | 1.1979224 | 1.0514192 | 1.3122341 | 1.1699186 | 1.056297
23.4 | 1.3407396 | 1.2024256 | 1.0531284 | 1.316309 | 1.1724917 | 1.0562456
23.7 | 1.3438457 | 1.2038051 | 1.0558524 | 1.3133627 | 1.1719221 | 1.0554037
24.002 | 1.3344714 | 1.1972299 | 1.0566807 | 1.3012181 | 1.167002 | 1.0546898
24.299 | 1.3159247 | 1.1873577 | 1.0566781 | 1.2808771 | 1.1572737 | 1.0530323
24.599 | 1.2890673 | 1.1707493 | 1.054303 | 1.252287 | 1.1441561 | 1.0507226
24.9 | 1.2567636 | 1.1519068 | 1.0512794 | 1.2230256 | 1.1280935 | 1.0469432
25.2 | 1.2234613 | 1.1331225 | 1.047164 | 1.1893726 | 1.1092045 | 1.0411735
25.5 | 1.1909753 | 1.1140544 | 1.040143 | 1.1603759 | 1.0923701 | 1.0357217
25.799 | 1.1650691 | 1.0973226 | 1.0324854 | 1.1338881 | 1.0751908 | 1.0285662
26.102 | 1.1432124 | 1.0847179 | 1.0245758 | 1.1131775 | 1.0622635 | 1.0223579
26.399 | 1.1259707 | 1.0765338 | 1.0210006 | 1.0973484 | 1.0524294 | 1.0208778
26.699 | 1.1148439 | 1.0710857 | 1.0211099 | 1.0884929 | 1.046163 | 1.0217138
27.201 | 1.1048206 | 1.0674249 | 1.0226674 | 1.0779237 | 1.0419437 | 1.0234713
27.701 | 1.1038611 | 1.0680358 | 1.0247547 | 1.0768319 | 1.0414227 | 1.0245604
28.2 | 1.1073639 | 1.0742378 | 1.0306765 | 1.0817764 | 1.0469244 | 1.0300522
28.701 | 1.1147416 | 1.0827625 | 1.0387377 | 1.0934037 | 1.0553184 | 1.0381053
29.198 | 1.1246813 | 1.0940481 | 1.048892 | 1.1052094 | 1.0675707 | 1.0474231
29.699 | 1.1379061 | 1.1067371 | 1.0596212 | 1.1187797 | 1.0792695 | 1.0600282
30.201 | 1.1485042 | 1.1161639 | 1.0679891 | 1.1304797 | 1.0926524 | 1.0674084
30.7 | 1.1555625 | 1.1211602 | 1.0744667 | 1.1405894 | 1.1009395 | 1.0732238
31.199 | 1.1539687 | 1.1222874 | 1.080483 | 1.1393889 | 1.1034522 | 1.0779465
31.7 | 1.1466426 | 1.114329 | 1.078124 | 1.1362889 | 1.1010093 | 1.076583
32.199 | 1.1318689 | 1.1030708 | 1.0702722 | 1.1268692 | 1.093088 | 1.0689745
32.7 | 1.1098775 | 1.0874266 | 1.0619692 | 1.1092417 | 1.0811382 | 1.0611153
33.2 | 1.0880833 | 1.0712817 | 1.0524377 | 1.0902593 | 1.0676598 | 1.0538923
33.701 | 1.0665851 | 1.0568188 | 1.044299 | 1.0705545 | 1.0540438 | 1.0465234
34.2 | 1.0465036 | 1.0428782 | 1.0369675 | 1.0525666 | 1.0418285 | 1.0414294
34.699 | 1.0291881 | 1.0308997 | 1.0317196 | 1.0374703 | 1.0307094 | 1.0358002
35.199 | 1.014443 | 1.0213097 | 1.0264781 | 1.0234026 | 1.0218634 | 1.0309605
35.7 | 1.0010007 | 1.012463 | 1.0203189 | 1.0118964 | 1.0142722 | 1.0265879
36.2 | 0.99198366 | 1.004603 | 1.0152448 | 1.0037028 | 1.0064187 | 1.0217995
36.7 | 0.98275121 | 0.99845824 | 1.0115488 | 0.99477417 | 1.0008658 | 1.0181777
37.201 | 0.97772243 | 0.99315085 | 1.0082632 | 0.98677027 | 0.99540156 | 1.0150881
37.699 | 0.97068236 | 0.98840652 | 1.0049286 | 0.98081112 | 0.98902659 | 1.0116438
38.199 | 0.9627444 | 0.98235034 | 1.0014501 | 0.97116976 | 0.98340005 | 1.0067782
38.701 | 0.9544546 | 0.97571928 | 0.99682219 | 0.96311103 | 0.97526464 | 0.99980489
39.2 | 0.94402359 | 0.96678458 | 0.99047403 | 0.95166904 | 0.96640718 | 0.99083116
39.7 | 0.93311852 | 0.95675694 | 0.98238359 | 0.93918876 | 0.95433072 | 0.98034814
40.199 | 0.92007874 | 0.94483823 | 0.97177276 | 0.92472185 | 0.94211311 | 0.96838974
40.7 | 0.90754771 | 0.93247806 | 0.95993859 | 0.91096832 | 0.92660614 | 0.95426269
41.2 | 0.89242302 | 0.91909513 | 0.94851142 | 0.89585466 | 0.91283239 | 0.94043279
41.7 | 0.88040542 | 0.90515183 | 0.93881486 | 0.88204569 | 0.9000122 | 0.92978009
42.2 | 0.86802006 | 0.89473094 | 0.92860573 | 0.870662 | 0.88846861 | 0.91995328
42.701 | 0.85859316 | 0.88557616 | 0.91940338 | 0.86008451 | 0.87842436 | 0.91113868
43.2 | 0.84972221 | 0.87782938 | 0.9139621 | 0.85167479 | 0.87095521 | 0.90472262
43.701 | 0.84465633 | 0.87408261 | 0.91046527 | 0.84554691 | 0.86495545 | 0.90185113
44.2 | 0.84060231 | 0.87194367 | 0.90925645 | 0.84036544 | 0.86145395 | 0.90054729
44.7 | 0.83938444 | 0.87233181 | 0.91115533 | 0.83671921 | 0.86044819 | 0.90123924
45.201 | 0.83810891 | 0.87368862 | 0.91460091 | 0.83408827 | 0.86043491 | 0.90283396
45.7 | 0.83849911 | 0.87654339 | 0.91937086 | 0.83268131 | 0.86020328 | 0.90628369
46.199 | 0.83907085 | 0.87922995 | 0.92489022 | 0.83166485 | 0.86150363 | 0.90949178
46.699 | 0.83915668 | 0.88150913 | 0.92696582 | 0.83088424 | 0.86252246 | 0.9107131
47.2 | 0.84114657 | 0.8844336 | 0.93065393 | 0.83002218 | 0.86402477 | 0.91360724
47.701 | 0.84121952 | 0.88580875 | 0.93395299 | 0.82966883 | 0.86498097 | 0.91790005
48.2 | 0.84133974 | 0.88605582 | 0.93553424 | 0.8282274 | 0.86617389 | 0.91786421
48.701 | 0.84112414 | 0.88657736 | 0.93547212 | 0.82897626 | 0.86613233 | 0.91891603
49.2 | 0.84139038 | 0.88626633 | 0.9358255 | 0.82902358 | 0.86638098 | 0.91959237
49.699 | 0.84199195 | 0.88587169 | 0.93525706 | 0.83155772 | 0.8677915 | 0.92128996
50.2 | 0.84221515 | 0.88713717 | 0.93486553 | 0.83409699 | 0.86969237 | 0.92340125
50.699 | 0.84648619 | 0.88928021 | 0.93529146 | 0.83916571 | 0.87319194 | 0.92542279
51.7 | 0.85666328 | 0.89663006 | 0.93879225 | 0.85230157 | 0.88320126 | 0.93275249
52.702 | 0.87445565 | 0.90988401 | 0.9474598 | 0.87006133 | 0.89764644 | 0.94413496
53.701 | 0.89474515 | 0.92652584 | 0.95758564 | 0.8922584 | 0.9147237 | 0.9563025
54.702 | 0.91721473 | 0.94445236 | 0.9703133 | 0.91622144 | 0.93330235 | 0.96930378
55.701 | 0.94019967 | 0.96335934 | 0.98342374 | 0.93967267 | 0.95245752 | 0.98278266
56.701 | 0.96395166 | 0.9827816 | 0.99694373 | 0.96559997 | 0.97174541 | 0.99721848
57.7 | 0.98781398 | 1.0022422 | 1.0098643 | 0.99142583 | 0.99162822 | 1.0097636
58.699 | 1.0139801 | 1.0215904 | 1.0211057 | 1.019415 | 1.0110624 | 1.0211749
59.699 | 1.0417556 | 1.0399305 | 1.0288639 | 1.0464292 | 1.0287522 | 1.0290141
60.699 | 1.0689684 | 1.0549678 | 1.0324433 | 1.0731308 | 1.043514 | 1.0328966
61.7 | 1.0907324 | 1.064505 | 1.030783 | 1.0943614 | 1.0539614 | 1.0320782
62.7 | 1.1069488 | 1.0700013 | 1.0273113 | 1.1100709 | 1.0606377 | 1.0310275
63.698 | 1.1163328 | 1.0720434 | 1.0215459 | 1.119785 | 1.0639702 | 1.0270372
64.7 | 1.1213326 | 1.0717831 | 1.0173857 | 1.1247677 | 1.0651308 | 1.0266888
65.701 | 1.1220131 | 1.0700356 | 1.0149153 | 1.1263553 | 1.0655535 | 1.0265398
66.7 | 1.1200019 | 1.0678167 | 1.0120366 | 1.1259558 | 1.0653817 | 1.0248719
67.7 | 1.1170059 | 1.0651602 | 1.0092035 | 1.1256149 | 1.0629919 | 1.0233915
68.699 | 1.1137912 | 1.0618477 | 1.0069776 | 1.1235655 | 1.0615523 | 1.0218916
69.7 | 1.1091957 | 1.0581061 | 1.0039987 | 1.1211262 | 1.0582775 | 1.0200536
70.7 | 1.1063444 | 1.0546058 | 1.0021479 | 1.1185355 | 1.0562667 | 1.0185867
71.7 | 1.1016299 | 1.0509205 | 0.9999436 | 1.1135801 | 1.052922 | 1.0152266
72.7 | 1.0952914 | 1.0467107 | 0.99730037 | 1.1092721 | 1.0475666 | 1.0121531
73.7 | 1.0912732 | 1.0424368 | 0.99397405 | 1.1041638 | 1.0429266 | 1.0075783
74.701 | 1.0869876 | 1.0382218 | 0.98989746 | 1.0967133 | 1.0364976 | 1.001926
75.701 | 1.0843425 | 1.0348401 | 0.98652727 | 1.0917046 | 1.0312687 | 0.99605152
76.699 | 1.0822666 | 1.0321924 | 0.98317939 | 1.0853698 | 1.024846 | 0.99052452
77.702 | 1.079181 | 1.0294927 | 0.98132168 | 1.0812935 | 1.0191281 | 0.98612308
78.7 | 1.0766036 | 1.0276236 | 0.97934935 | 1.0750441 | 1.0159573 | 0.98132041
79.7 | 1.0744993 | 1.02556 | 0.97815366 | 1.0701573 | 1.0108692 | 0.97847564
80.7 | 1.0717823 | 1.024389 | 0.97778359 | 1.0640732 | 1.0082053 | 0.97702895
81.7 | 1.0704316 | 1.0252064 | 0.97898944 | 1.0608751 | 1.0064018 | 0.97731846
82.701 | 1.0695402 | 1.0256298 | 0.98190835 | 1.0576372 | 1.0054196 | 0.97987183
83.699 | 1.0703483 | 1.0285505 | 0.98610369 | 1.0555419 | 1.0074001 | 0.98396647
84.7 | 1.0739212 | 1.0339314 | 0.99106479 | 1.0575743 | 1.0112385 | 0.98868653
85.702 | 1.077244 | 1.0391118 | 0.99777967 | 1.0607444 | 1.0154852 | 0.99553659
86.7 | 1.081128 | 1.0459463 | 1.0070405 | 1.0626284 | 1.0233663 | 1.0038473
87.701 | 1.0849348 | 1.0523645 | 1.0145704 | 1.0665252 | 1.0293368 | 1.0109631
88.7 | 1.0878271 | 1.0608287 | 1.0233193 | 1.0715866 | 1.0356979 | 1.0207884
89.701 | 1.0903901 | 1.0670974 | 1.0359542 | 1.0746465 | 1.0440556 | 1.0332376
90.699 | 1.0917144 | 1.0719585 | 1.0451803 | 1.0766365 | 1.0511766 | 1.0419359
91.7 | 1.0921349 | 1.0759458 | 1.0537047 | 1.0791138 | 1.0564565 | 1.0501201
92.7 | 1.0910553 | 1.07978 | 1.0603271 | 1.0777635 | 1.0604465 | 1.0565691
93.701 | 1.0874072 | 1.0801341 | 1.0648324 | 1.0760904 | 1.0621297 | 1.0606136
94.699 | 1.0825342 | 1.0790421 | 1.0675103 | 1.0731924 | 1.0612167 | 1.0629676
95.701 | 1.0767203 | 1.0759442 | 1.0676544 | 1.0688833 | 1.0602323 | 1.0621481
96.698 | 1.0696538 | 1.0704027 | 1.0651076 | 1.0632228 | 1.0555224 | 1.0600877
97.7 | 1.0598836 | 1.0622556 | 1.0596449 | 1.0555086 | 1.0490668 | 1.0560299
98.699 | 1.0501349 | 1.0535076 | 1.0513996 | 1.0466918 | 1.0431778 | 1.0488682
99.7 | 1.0383434 | 1.0438199 | 1.0458564 | 1.0375013 | 1.035261 | 1.0438825
100.7 | 1.0283695 | 1.0338812 | 1.0395752 | 1.0298272 | 1.0273589 | 1.0388166
101.701 | 1.0172191 | 1.0243513 | 1.0312209 | 1.0213901 | 1.0198552 | 1.0323785
102.699 | 1.007433 | 1.0154467 | 1.0228448 | 1.0131165 | 1.0113118 | 1.0246696
103.7 | 0.99838781 | 1.0060318 | 1.0143433 | 1.0050516 | 1.0035266 | 1.017736
104.701 | 0.99025749 | 0.99758523 | 1.0066634 | 0.99712437 | 0.99478777 | 1.0103398
105.7 | 0.98165634 | 0.98997896 | 0.99885263 | 0.99004054 | 0.98800571 | 1.0036266
106.699 | 0.97517075 | 0.98183556 | 0.99205473 | 0.98392254 | 0.98090416 | 0.99666419
107.7 | 0.96954216 | 0.9764398 | 0.98563925 | 0.97840688 | 0.97503052 | 0.99074757
108.701 | 0.96597288 | 0.97170738 | 0.98086157 | 0.97467774 | 0.97114489 | 0.98598543
109.701 | 0.96358344 | 0.96847688 | 0.9764977 | 0.97249028 | 0.96617006 | 0.98144301
110.7 | 0.96294728 | 0.96596549 | 0.97400047 | 0.96987536 | 0.9624581 | 0.97833401
111.701 | 0.96451592 | 0.96496156 | 0.97053754 | 0.96999542 | 0.9620911 | 0.97530141
112.699 | 0.96442617 | 0.96471597 | 0.96808315 | 0.97061234 | 0.95966946 | 0.97269512
113.701 | 0.96752053 | 0.96495886 | 0.96674889 | 0.9705656 | 0.9591955 | 0.9709659
114.699 | 0.97112057 | 0.96583549 | 0.96555252 | 0.97174823 | 0.95909104 | 0.96849903
115.699 | 0.97507472 | 0.96783995 | 0.96576028 | 0.97405123 | 0.9583504 | 0.96785415
116.7 | 0.97848 | 0.97024729 | 0.96639701 | 0.97509904 | 0.95848307 | 0.9674678
117.7 | 0.9819049 | 0.97210289 | 0.96817693 | 0.9767876 | 0.96051809 | 0.96777311
118.701 | 0.98398603 | 0.97437473 | 0.96979662 | 0.97696204 | 0.96155123 | 0.96887991
119.7 | 0.98615875 | 0.97778769 | 0.9734426 | 0.97890255 | 0.96333405 | 0.97202837
120.7 | 0.98769193 | 0.98089075 | 0.97736573 | 0.97954619 | 0.96523045 | 0.9748382
122.701 | 0.98895139 | 0.98633918 | 0.98593675 | 0.97929151 | 0.96854893 | 0.98139506
124.7 | 0.98825567 | 0.9883465 | 0.99342893 | 0.97908789 | 0.97114048 | 0.98666353
126.701 | 0.98680177 | 0.98962803 | 0.99552999 | 0.97939509 | 0.97351652 | 0.98899795
128.699 | 0.98636192 | 0.98897414 | 0.99595418 | 0.98032813 | 0.9732488 | 0.98927886
130.699 | 0.98714488 | 0.98892109 | 0.99508912 | 0.98151657 | 0.97342886 | 0.98909561
132.698 | 0.98803512 | 0.98797827 | 0.99303014 | 0.98314873 | 0.97461464 | 0.98676893
134.699 | 0.98924136 | 0.98660975 | 0.98922526 | 0.98732666 | 0.97416163 | 0.98429862
136.7 | 0.99105003 | 0.98446534 | 0.98375279 | 0.99091025 | 0.97470473 | 0.97995707
138.699 | 0.99560182 | 0.98513014 | 0.98048674 | 0.99845796 | 0.97659829 | 0.97981079
140.701 | 1.0024782 | 0.98789929 | 0.97845451 | 1.0058388 | 0.98022973 | 0.98054108
142.699 | 1.0095367 | 0.99121403 | 0.97894744 | 1.0133926 | 0.9846377 | 0.98234434
144.701 | 1.0167316 | 0.99484335 | 0.9796086 | 1.0214712 | 0.98929695 | 0.98391962
146.7 | 1.0224163 | 0.99836996 | 0.98023694 | 1.0273307 | 0.99362019 | 0.98694846
148.701 | 1.0264739 | 0.99989762 | 0.98024224 | 1.0305685 | 0.99591183 | 0.98709706
150.699 | 1.0279679 | 1.0006661 | 0.97891131 | 1.0341928 | 0.99732544 | 0.98620131
152.701 | 1.0285208 | 0.99948457 | 0.97746573 | 1.0355259 | 0.99599852 | 0.98427602
154.7 | 1.028476 | 0.99757306 | 0.97575185 | 1.0344294 | 0.99404699 | 0.98274462
156.699 | 1.0266 | 0.99671612 | 0.97434071 | 1.0324059 | 0.99220657 | 0.97973337
158.699 | 1.0274731 | 0.99672991 | 0.97193003 | 1.0323472 | 0.99115473 | 0.97702328
160.7 | 1.0311037 | 1.0011901 | 0.97791024 | 1.0335739 | 0.99328779 | 0.98105148
162.7 | 1.0361064 | 1.0081603 | 0.98470886 | 1.0353208 | 0.99629116 | 0.98602371
164.7 | 1.0409405 | 1.01345 | 0.99304431 | 1.036719 | 1.0006661 | 0.99228863
166.7 | 1.041896 | 1.0186288 | 0.9976708 | 1.0353676 | 1.0027661 | 0.99617541
168.7 | 1.0398397 | 1.0221698 | 1.0080339 | 1.0316578 | 1.0043286 | 1.0047426
170.701 | 1.0359463 | 1.0223852 | 1.0137141 | 1.0264219 | 1.0043288 | 1.0093922
172.7 | 1.0303776 | 1.021189 | 1.0168162 | 1.0215834 | 1.0033478 | 1.0122156
174.701 | 1.0253839 | 1.0184143 | 1.0177593 | 1.0163482 | 1.002319 | 1.0134732
176.7 | 1.0208978 | 1.0153774 | 1.0158707 | 1.0130984 | 0.99957337 | 1.0119888
178.7 | 1.0167088 | 1.0120581 | 1.013626 | 1.0111904 | 0.9963009 | 1.0098234
180.702 | 1.0129084 | 1.0072924 | 1.0081354 | 1.0070472 | 0.99227792 | 1.0037448
182.701 | 1.011277 | 1.0051885 | 1.0061668 | 1.0074362 | 0.99139528 | 1.0047555
184.699 | 1.0092202 | 1.0010939 | 1.0021049 | 1.0059449 | 0.98801233 | 1.0011335
186.701 | 1.0069471 | 0.99824465 | 0.99713051 | 1.0040934 | 0.98755875 | 0.99906563
188.7 | 1.0045647 | 0.99447826 | 0.99848339 | 1.0026393 | 0.98445288 | 0.99543301
190.7 | 1.0027943 | 0.99278052 | 0.99222927 | 1.0022442 | 0.9820358 | 0.99010929
192.699 | 1.003128 | 0.99084552 | 0.98951359 | 1.0028613 | 0.97991379 | 0.9867517
194.7 | 1.0028013 | 0.98953316 | 0.98686323 | 1.003045 | 0.97869683 | 0.98363528
196.699 | 1.00198 | 0.98718994 | 0.98366927 | 1.0015471 | 0.97705086 | 0.98067062
198.7 | 0.9995518 | 0.98467694 | 0.98117251 | 1.0007513 | 0.97480971 | 0.97909627
200.7 | 0.99604521 | 0.98214046 | 0.97916928 | 0.99857603 | 0.97220923 | 0.9786842
202.7 | 0.99146598 | 0.97795787 | 0.97690773 | 0.99372539 | 0.96954359 | 0.97646698
204.701 | 0.98680819 | 0.97597537 | 0.97684423 | 0.99029849 | 0.96921059 | 0.97810627
206.7 | 0.9821607 | 0.97297272 | 0.97633297 | 0.98561359 | 0.96653682 | 0.97867579
208.701 | 0.97928517 | 0.97179912 | 0.97741136 | 0.98251154 | 0.96557214 | 0.98073627
210.7 | 0.97736987 | 0.97122812 | 0.97673387 | 0.97938774 | 0.96504109 | 0.97978345
212.7 | 0.97714339 | 0.97437021 | 0.98214701 | 0.98005561 | 0.96688619 | 0.9847155
214.7 | 0.97970503 | 0.97671264 | 0.98529668 | 0.98117455 | 0.96856952 | 0.98773673
216.7 | 0.98222629 | 0.9797546 | 0.98893025 | 0.98142099 | 0.96977806 | 0.99022524
218.7 | 0.98434306 | 0.98129245 | 0.99153396 | 0.98194256 | 0.97073116 | 0.99225961
220.702 | 0.98571653 | 0.98367158 | 0.99357765 | 0.98215512 | 0.9711497 | 0.99239359
222.699 | 0.98671332 | 0.98338885 | 0.99402665 | 0.98205272 | 0.97114266 | 0.99120956
224.7 | 0.98556019 | 0.98306186 | 0.99335416 | 0.98014693 | 0.96960257 | 0.98937671
226.7 | 0.9851518 | 0.98183669 | 0.99229792 | 0.97979493 | 0.96671598 | 0.98712988
228.7 | 0.98405353 | 0.97955626 | 0.99011261 | 0.97768107 | 0.96409821 | 0.98432711
230.7 | 0.98317857 | 0.97820285 | 0.98787557 | 0.9765707 | 0.96142352 | 0.98067097
232.7 | 0.98196873 | 0.97710842 | 0.98568385 | 0.97638953 | 0.96010686 | 0.97749172
234.701 | 0.98186326 | 0.97498494 | 0.98273046 | 0.97665643 | 0.95851648 | 0.97451459
236.7 | 0.98202124 | 0.97324343 | 0.97975569 | 0.97717634 | 0.95731629 | 0.97224678
238.7 | 0.98199279 | 0.97203765 | 0.97669841 | 0.9792129 | 0.95675412 | 0.97018327
240.701 | 0.98256827 | 0.97159888 | 0.97455761 | 0.98150689 | 0.95726406 | 0.96969785
242.7 | 0.98481463 | 0.97098996 | 0.97306958 | 0.98453328 | 0.95937349 | 0.96984964
244.7 | 0.9864792 | 0.97202077 | 0.97365328 | 0.98802228 | 0.96096834 | 0.97131478
246.7 | 0.98902262 | 0.97317216 | 0.97388858 | 0.99185517 | 0.96363941 | 0.97303989
248.701 | 0.99059967 | 0.97470442 | 0.97543865 | 0.99444654 | 0.96599589 | 0.97586091
250.701 | 0.99205044 | 0.97561557 | 0.97629149 | 0.99664535 | 0.96788895 | 0.97684881
252.7 | 0.99318723 | 0.97677733 | 0.97727782 | 0.99729152 | 0.96896775 | 0.97716235
254.702 | 0.99404047 | 0.97686592 | 0.97716834 | 0.99739934 | 0.96756598 | 0.97729109
256.698 | 0.99350052 | 0.97563626 | 0.97708603 | 0.9962016 | 0.96699363 | 0.97572428
258.7 | 0.99218354 | 0.97442472 | 0.97538418 | 0.99339032 | 0.96479876 | 0.97346663
260.7 | 0.99001707 | 0.97208362 | 0.97305149 | 0.99068761 | 0.96220685 | 0.97170036
262.699 | 0.98774397 | 0.97002159 | 0.97075128 | 0.98830198 | 0.95991789 | 0.9698427
264.701 | 0.98533769 | 0.96814256 | 0.96935004 | 0.9850278 | 0.95920616 | 0.96915694
266.699 | 0.98210564 | 0.96658928 | 0.96891721 | 0.98198337 | 0.95669554 | 0.96932769
268.701 | 0.98031369 | 0.96531719 | 0.96971123 | 0.98019994 | 0.9559905 | 0.9697714
270.699 | 0.97917304 | 0.96549821 | 0.97193687 | 0.97879946 | 0.95589159 | 0.97253165
272.698 | 0.97835796 | 0.96693027 | 0.9746587 | 0.97934074 | 0.95743922 | 0.97539876
274.701 | 0.97846789 | 0.96806891 | 0.9776699 | 0.9791588 | 0.95902315 | 0.97845557
276.699 | 0.97880847 | 0.97018845 | 0.98104857 | 0.97900204 | 0.96061659 | 0.98175675
278.699 | 0.97840414 | 0.97184823 | 0.98364754 | 0.97963518 | 0.96232662 | 0.98371861
280.7 | 0.98015528 | 0.97378384 | 0.98660302 | 0.98068341 | 0.96425453 | 0.98622274
282.699 | 0.98165826 | 0.97412324 | 0.98844689 | 0.98193451 | 0.96572244 | 0.98882087
284.701 | 0.98320177 | 0.97638428 | 0.99015437 | 0.98321731 | 0.96654913 | 0.98866948
286.701 | 0.9846869 | 0.97773141 | 0.99071669 | 0.98312771 | 0.9666455 | 0.9887477
288.701 | 0.98741825 | 0.97838484 | 0.9898545 | 0.98504408 | 0.96641927 | 0.98615817
290.699 | 0.98984453 | 0.97931115 | 0.98954078 | 0.98521933 | 0.9648336 | 0.98436745
292.698 | 0.99031842 | 0.97914324 | 0.98857018 | 0.98429286 | 0.96365522 | 0.9817564
294.699 | 0.99126859 | 0.97879857 | 0.98718684 | 0.98432592 | 0.96231369 | 0.97966557
296.7 | 0.99175463 | 0.97846587 | 0.9859612 | 0.98455202 | 0.96057749 | 0.97745938
298.7 | 0.99169381 | 0.97726237 | 0.98483594 | 0.98300908 | 0.95829526 | 0.97469479
300.701 | 0.99196578 | 0.97724809 | 0.98447514 | 0.98343956 | 0.95918787 | 0.97560149
302.7 | 0.99191701 | 0.97696639 | 0.98435415 | 0.98312292 | 0.95934328 | 0.97584389
304.7 | 0.99211894 | 0.97690635 | 0.9845766 | 0.98377609 | 0.95912777 | 0.97732558
306.702 | 0.99158862 | 0.97689548 | 0.98525303 | 0.98403895 | 0.95941264 | 0.97807318
308.701 | 0.98997384 | 0.9759766 | 0.98485454 | 0.98377534 | 0.96033247 | 0.97963035
310.701 | 0.98870573 | 0.97596276 | 0.98517626 | 0.98213861 | 0.96010976 | 0.97975318
312.7 | 0.98631189 | 0.97380101 | 0.98509979 | 0.98082496 | 0.95965651 | 0.97980671
314.701 | 0.98398946 | 0.97280529 | 0.9841952 | 0.9809722 | 0.95886976 | 0.98059626
316.699 | 0.98116783 | 0.96986787 | 0.98231038 | 0.97849675 | 0.95762723 | 0.97901911
318.7 | 0.97800736 | 0.96746 | 0.98219883 | 0.97719551 | 0.95646789 | 0.98032371
320.699 | 0.97259959 | 0.96345209 | 0.97878365 | 0.972457 | 0.95432635 | 0.97733113