## Sheet1
Sample | Tc
Fu21Gd_SM1a pristine | 91.07246
Fu21Gd_SM1a pristine | 91.07246
Fu21Gd_SM1a 1.5 mdpa | 88.21262
Fu21Gd_SM1a 1.5 mdpa | 88.21262
Fu21Gd_SM1a Pristine | 91.07246
Fu21Gd_SM1b Pristine | 90.9354
Fu21Gd_SM1b 1.6 mdpa | 88.05856
Fu21Gd_SM1c Pristine | 90.9826
Fu21Gd_SM1c 1.6 mdpa | 88.33755
SuNAM21Gd 1.6 mdpa | 90.04346
SuNAM21Gd Pristine | 92.5948
SuNAM21Gd-SM2b Pristine | 92.58557
SuNAM21Gd-SM2b 1.6 mdpa | 90.09583
SuNAM21Gd-SM2c Pristine | 92.60208
SuNAM21Gd-SM2c 1.6 mdpa | 90.07381
SP11-SM3a Pristine | 89.86657
SP11-SM3a 1.6 mdpa | 85.51091
SP11-SM3b 1.6 mdpa | 85.94248
SP11-SM3b Pristine | 89.80165
SP11-SM3c Pristine | 89.49025
SP11-SM3c 1.6 mdpa | 86.04624
SP11-SM3c 1.6 mdpa | 86.04624